## Sheet1
TEST | A | B | C | D | E | F | Curing procedure | Post curing Temperature ( C ) | HDT 0.455 C | Elastic Modulus Gpa | UTS Mpa | Strain @ Break | Impact Strength | Viscosity 75 C cp Day1 | Photocure Enthalpy (J/g) | Photocure Rate (J/g*m) | R value
1 | 48.15077697 | 6.489742611 | 6.89194729 | 16.71098381 | 10.06624125 | 11.69030807 | Casting | 100 | 122.9 | 2.2 | 56.18 | 7.63 | 3.12 | 25.2 | 265.4 | 247 | 3.12
2 | 37.28617348 | 9.935769439 | 13.73060825 | 15.50672017 | 10.54072866 | 13 | Casting | 100 | 99.2 | 1.92 | 50.63 | 12.77 | 4.005 | 21.2 | 307.2 | 201 | 4.005
3 | 44.18408789 | 6.097359081 | 17.52932487 | 13.51182372 | 6 | 12.67740444 | Casting | 100 | 120.2 | 2.12 | 56.28 | 10.54 | 2.095 | 20.8 | 323.9 | 308 | 2.095
4 | 41.325 | 6 | 22 | 5 | 12.675 | 13 | Casting | 100 | 67.8 | 2.17 | 48.72 | 22.42 | 5.065 | 19.3 | 342.1 | 142 | 5.065
5 | 47.27914778 | 7.90770522 | 11.35285093 | 19.46029607 | 6 | 8 | Casting | 100 | 131.7 | 2.04 | 63.89 | 9.47 | 2.215 | 15.6 | 312.8 | 392 | 2.215
6 | 39 | 12 | 22 | 13 | 6 | 8 | Casting | 100 | 113.6 | 2.34 | 60.56 | 6.67 | 2.835 | 14.5 | 348.6 | 469 | 2.835
7 | 39.57299455 | 11.70245151 | 7.535825291 | 22.6961658 | 7.971474635 | 10.52108821 | Casting | 100 | 119.5 | 1.84 | 56.96 | 8.47 | 2.45 | 19.5 | 292.8 | 362 | 2.45
8 | 36.55230052 | 6.268061842 | 16.77434488 | 18.22565512 | 11.9873172 | 10.19232043 | Casting | 100 | 84.2 | 2.08 | 51.11 | 21.13 | 3.525 | 16.4 | 364.1 | 270 | 3.525
9 | 46.21810072 | 12 | 15.45401133 | 6.886351383 | 10.88118804 | 8.560348529 | Casting | 100 | 106.1 | 2.39 | 57.94 | 8.24 | 3.065 | 18.8 | 322.4 | 529 | 3.065
10 | 35 | 6 | 5 | 24 | 17 | 13 | Casting | 100 | 70.8 | 1.74 | 42.18 | 23.78 | 4.28 | 20.9 | 288.5 | 76 | 4.28
11 | 52 | 9.987969998 | 5 | 13 | 12.01203 | 8 | Casting | 100 | 124.6 | 2.36 | 61.46 | 8.81 | 2.32 | 18.6 | 270 | 218 | 2.32
12 | 44.04017975 | 6 | 7.44876852 | 17.51105173 | 17 | 8 | Casting | 100 | 77.6 | 2.12 | 50.39 | 10.65 | 2.71 | 15.1 | 315.7 | 114 | 2.71
13 | 35 | 12 | 19.35137873 | 5 | 17 | 11.64862127 | Casting | 100 | 47.3 | 2.34 | 42.74 | 46.06 | 5.34 | 19 | 319.8 | 153 | 5.34
14 | 52 | 6 | 17.025 | 5 | 11.975 | 8 | Casting | 100 | 103.6 | 2.16 | 59.06 | 8.16 | 2.07 | 15.8 | 321.5 | 419 | 2.07
15 | 39.69044117 | 12 | 5 | 13.30955883 | 17 | 13 | Casting | 100 | 79.3 | 2 | 44.65 | 17.03 | 3.91 | 25.1 | 280 | 97 | 3.91
16 | 51.00324398 | 11.99675602 | 11.00824523 | 6.991754768 | 6 | 13 | Casting | 100 | 134.2 | 2.22 | 61.7 | 8.9 | 2.83 | 28.1 | 256.9 | 328 | 2.83
17 | 40 | 6 | 9.916267397 | 25.0837326 | 6 | 13 | Casting | 100 | 131.2 | 1.86 | 55.09 | 9.68 | 2.3 | 21.2 | 275.5 | 279 | 2.3
18 | 38.2647573 | 7.129273364 | 5 | 30 | 11.60596934 | 8 | Casting | 100 | 117.5 | 1.81 | 50.74 | 7.47 | 2.48 | 13.9 | 287.8 | 246 | 2.48
19 | 37.28617348 | 9.935769439 | 13.73060825 | 15.50672017 | 10.54072866 | 13 | Casting | 100 | 101.3 | 2.15 | 51.2 | 14.09 | 4.045 | 20.5 | 301.5 | 181 | 4.045
20 | 45.62593974 | 8.436165027 | 11.17902121 | 7.076869516 | 16.09490151 | 11.587103 | Casting | 100 | 76.6 | 2.2 | 50.26 | 6.93 | 4.87 | 21.3 | 307.5 | 104 | 4.87
21 | 39.10629812 | 10.41904382 | 14.04334635 | 11.43131171 | 17 | 8 | Casting | 100 | 61.3 | 2.25 | 48.45 | 13.78 | 5.23 | 15.3 | 338.7 | 143 | 5.23
22 | 40.0014098 | 8.495118614 | 22 | 6.484561489 | 15.01891009 | 8 | Casting | 100 | 59.7 | 2.62 | 49.58 | 6.23 | 5.235 | 14.2 | 362.5 | 154 | 5.235
23 | 46.61970521 | 9.058342547 | 22 | 5.436445141 | 6 | 10.8855071 | Casting | 100 | 114.8 | 2.15 | 60.01 | 10.94 | 1.74 | 18.6 | 337.9 | 561 | 1.74
24 | 35 | 10.51392113 | 9.468610475 | 20.44430122 | 16.57316717 | 8 | Casting | 100 | 71.3 | 2.01 | 49.08 | 8.81 | 3.595 | 14.3 | 322.6 | 177 | 3.595
25 | 36.43 | 9.33 | 10.66 | 24.34 | 6.74 | 12.5 | Casting | 100 | 122.7 | 1.65 | 54.38 | 8.58 |  | 19.536 |  |  | 4.33155
26 | 36.55 | 6.268 | 16.77434488 | 18.22565512 | 11.9873172 | 10.19232043 | Casting | 100 | 77.3 | 2.56 | 50.62 | 8.85 |  | 13.324 |  |  | 2.531132
27 | 36.7 | 6 | 12.41 | 22.59 | 12.31 | 9.98 | Casting | 100 | 85.9 | 2.03 | 50.97 | 11.13 |  | 13.931 |  |  | 2.944872
28 | 38.41 | 7.29 | 18.67 | 16.33 | 6.84 | 12.47 | Casting | 100 | 113.8 | 1.9 | 54.08 | 10.68 |  | 16.415 |  |  | 2.964018
29 | 36.47 | 6 | 22 | 12.74 | 10.29 | 12.5 | Casting | 100 | 72.8 | 2.13 | 50.06 | 21.78 |  | 15.799 |  |  | 2.236711
30 | 35.5 | 12 | 22 | 12.97 | 6 | 11.53 | Casting | 100 | 108.1 | 2.31 | 55.3 | 8.8 |  | 15.1 |  |  | 2.716282
31 | 42.51 | 6 | 22 | 13 | 6.54 | 9.96 | Casting | 100 | 110.8 | 2.28 | 57.64 | 10.47 |  | 14.662 |  |  | 2.745298
32 | 40.38 | 6 | 13.47 | 21.53 | 6.32 | 12.3 | Casting | 100 | 115.7 | 1.97 | 53.65 | 7.92 |  | 16.42 |  |  | 3.878349
33 | 39.59 | 6 | 15.42 | 19.58 | 6.91 | 12.5 | Casting | 100 | 116.9 | 1.78 | 53.61 | 12.84 |  | 17.889 |  |  | 3.399697
34 | 35 | 0 | 16.33333 | 23.66667 | 15.33333 | 9.666667 | Casted | 100 | 58.1 | 2.3 | 40.01667 | 10.70667 | 3.79 | 11.9 |  |  | 2.28297
35 | 44.50786 | 0 | 14.9324 | 17.20109 | 12.43041 | 10.92825 | Casted | 100 | 91.3 | 2.093333 | 49.61 | 10.55333 | 2.775 | 15 |  |  | 2.658309
36 | 48.28204 | 0 | 5 | 27.66314 | 11.05482 | 8 | Casted | 100 | 120.9 | 1.826667 | 55.42667 | 8.076667 | 2.22 | 13.3 |  |  | 4.767324
37 | 52 | 0 | 7.666667 | 10.33333 | 17 | 13 | Casted | 100 | 83.8 | 1.87 | 46.44 | 20.37 | 2.815 | 22.5 |  |  | 2.606172
38 | 38.98491 | 8.978443 | 17.03942 | 9.525584 | 14.2963 | 11.17534 | Casted | 100 |  | 2.156667 | 43.97667 | 9.48 | 3.625 | 17.4 |  |  | 2.159956
39 | 52 | 0 | 22 | 12 | 6 | 8 | Casted | 100 |  | 2.17 | 60.24167 | 7.43 | 2.15 | 13 |  |  | 2.925936
40 | 36 | 4.68 | 12.42 | 22.59 | 12.31 | 12 | Casted | 100 | 88.5 | 2.11 | 47.6 | 10.62 |  | 15.962 |  |  | 2.883267
41 | 36.28416 | 5.932015 | 12.27927 | 22.33404 | 12.17052 | 11 | Casted | 100 | 93.1 | 2.12 | 49.52 | 7.5 |  | 15.065 |  |  | 2.944107
42 | 35.92647 | 5.865363 | 12.1413 | 22.08309 | 12.03377 | 11.95 | Casted | 100 | 93.1 | 2.05 | 48.64 | 9.22 |  | 16.262 |  |  | 2.94596
43 | 38 | 5 | 16 | 20 | 8.5 | 12.5 | Casted | 100 | 109.3 | 1.9 | 51.35 | 9.81 |  | 16.443 |  |  | 3.0477
44 | 38 | 5 | 18 | 20 | 6.5 | 12.5 | Casted | 100 | 119.8 | 1.54 | 48.7 | 10.85 |  | 15.939 |  |  | 3.141866
45 | 38 | 5 | 20 | 20 | 4.5 | 12.5 | Casted | 100 | 123 | 1.82 | 52.74 | 7.97 |  | 15.669 |  |  | 3.236884
46 | 38 | 4.8 | 18 | 22 | 8.2 | 9 | Casted | 100 | 115.1 | 2.32 | 55.06 | 6.59 |  | 12.304 |  |  | 3.006613
47 | 37.28617348 | 9.935769439 | 10.73060825 | 18.50672017 | 10.54072866 | 13 | Casted | 100 | 115.3 | 1.77 | 51.44 | 12.86 |  | 19.758 |  |  | 3.290887
48 | 40 | 6.268061842 | 17.77434488 | 19.22565512 | 6.539617728 | 10.19232043 | Casted | 100 | 122.6 | 2.36 | 56.64 | 7.18 |  | 14.435 |  |  | 3.231789